## Sheet1
| Fixation | Screw size | Cycles | Fatigue testing notes | Load at failure | Type of failure | Notes
Pair 1
| Perpendicular | 16mm | 4000 at 150 N |  | 309 N | Fracture | Displacement of 1mm at time of fracture
| Longitudinal | 20mm | 0 |  | 150 N | Screw unthread
Pair 2
| Perpendicular | 16mm | 50 at 150 N | 2 mm displacement | 150 N | Fracture
| Longitudinal | 24mm | 285 at 150 N | 2 mm displacement | 220 N | Fracture
Pair 3
| Perpendicular | 18mm | 4000 at 120 N |  | 232 N | Fracture
| Longitudinal | 20mm | 4000 at 120 N |  | 268 N | Fracture
Pair 4
| Perpendicular | 18mm | 4000 at 120 N | 0.5mm displacement at 3000 | 350 N | Screw unthread | Maximum load 557 N but reduced to 350 N due to bone compression at time of failure
| Longitudinal | 22mm | 4000 at 120 N |  | 354 N | Fracture | Bone compressed until force being applied to cement, no actual fracture
Pair 5
| Perpendicular | 20mm | 4000 at 120 N |  | 306 N | Fracture
| Longitudinal | 24mm | 4000 at 120 N |  | 540 N | Fracture
Pair 6
| Perpendicular | 22mm | 4000 at 120 N |  | 270 N | Fracture
| Longitudinal | 26mm | 820 at 120 | 2 mm displacement | 293 N | Fracture
Pair 7
| Perpendicular | 16mm | 1062 cycles at 120 N | Fracture at screw |  | Screw unthread
| Longitudinal | 22mm | 4000 at 120 N |  | 258 N | Screw unthread
Pair 8
| Perpendicular | 22mm | 4000 at 120 N |  | 330 N | Fracture
| Longitudinal | 24mm | 4000 at 120 N |  | 271 N | Fracture
Notes:
In many instances, the load to failure trial will reach a maximum force before it tails off as the bone compresses and force cannot be maintained. Attempt made to note when this happened and note the maximum before load dropped. In subsequent trials we will try to print a graph of the loading to illustrate this point.