## Sheet1
| Fixation | Screw size | Cycles | Fatigue testing notes | Load at failure | Type of failure | Notes
Pair 1
| Perpendicular | 16mm | 4000 at 150 N |  | 309 N | Fracture | Displacement of 1mm at time of fracture
| Longitudinal | 20mm | 0 |  | 150 N | Screw unthread
Pair 2
| Perpendicular | 16mm | 50 at 150 N | 2 mm displacement | 150 N | Fracture
| Longitudinal | 24mm | 285 at 150 N | 2 mm displacement | 220 N | Fracture
Pair 3
| Perpendicular | 18mm | 4000 at 120 N |  | 232 N | Fracture
| Longitudinal | 20mm | 4000 at 120 N |  | 268 N | Fracture
Pair 4
| Perpendicular | 18mm | 4000 at 120 N | 0.5mm displacement at 3000 | 350 N | Screw unthread | Maximum load 557 N but reduced to 350 N due to bone compression at time of failure
| Longitudinal | 22mm | 4000 at 120 N |  | 354 N |  | Bone compressed until force being applied to cement, no actual fracture
Pair 5
| Perpendicular | 20mm | 4000 at 120 N |  | 306 N | Fracture
| Longitudinal | 24mm | 4000 at 120 N |  | 540 N | Fracture
Pair 6
| Perpendicular | 22mm | 4000 at 120 N |  | 270 N | Fracture
| Longitudinal | 26mm | 820 at 120 | 2 mm displacement | 293 N | Fracture
Pair 7
| Perpendicular | 16mm | 1062 cycles at 120 N | Fracture at screw | 120 N
| Longitudinal | 22mm | 4000 at 120 N |  | 258 N | Screw unthread
Pair 8
| Perpendicular | 22mm | 4000 at 120 N |  | 330 N | Fracture
| Longitudinal | 24mm | 4000 at 120 N |  | 271 N | Fracture